## FATIGA
[11 empty] | 0.9725233 | [5 empty] | 250.0154
SPDM | AI MS-1 | Cedex-Shell | Cedex-COST | Illinois | Minnesota | USACE | ME-PDG | AUSTROADS |  | SPDM | AI MS-1 | Cedex-Shell | Cedex-COST | Illinois | Minnesota | USACE | ME-PDG | AUSTROADS
10000 | 10000 | 10000 | 10000 | 10000 | 10000 | 10000 | 10000 | 10000 | 10000 | 882.8101 | 866.7143 | 399.687 | 523.7209 | 793.7005 | 1051.399 | 439.1806 | 775.5997 | 639.8142
100000 | 100000 | 100000 | 100000 | 100000 | 100000 | 100000 | 100000 | 100000 | 100000 | 557.0155 | 430.5434 | 252.1855 | 279.6822 | 368.4031 | 512.687 | 277.1042 | 432.9341 | 403.6955
1000000 | 1000000 | 1000000 | 1000000 | 1000000 | 1000000 | 1000000 | 1000000 | 1000000 | 1000000 | 351.4531 | 213.874 | 159.1183 | 149.3585 | 170.9976 | 249.9983 | 174.8409 | 241.6607 | 254.7146
10000000 | 10000000 | 10000000 | 10000000 | 10000000 | 10000000 | 10000000 | 10000000 | 10000000 | 10000000 | 221.7519 | 106.2427 | 100.3968 | 79.76178 | 79.37005 | 121.9051 | 110.3172 | 134.8932 | 160.7141
100000000 | 100000000 | 100000000 | 100000000 | 100000000 | 100000000 | 100000000 | 100000000 | 100000000 | 100000000 | 139.916 | 52.77642 | 63.34612 | 42.59512 | 36.84031 | 59.44383 | 69.60543 | 75.29641 | 101.4037
1000000000 | 1000000000.0 | 1000000000 | 1000000000 | 1000000000 | 1000000000 | 1000000000 | 1000000000 | 1000000000 | 1000000000 | 88.28101 | 26.21687 | 39.9687 | 22.74704 | 17.09976 | 28.98622 | 43.91806 | 42.02991 | 63.98142
AEPO | 7e-05 | 190088857.0 | 30905299.3 | 16147724.5 |  |  |  | 18.68
[8 empty] | 4500 | 652500 | micro strain
[8 empty] | 15 | 5.905512
134
[9 empty] | 124587 |  |  | 4500000
[8 empty] | Diseño | 10 | 24816777.0
[9 empty] | 134 | 24816777.0
[9 empty] | 134 | 10000
[8 empty] | Modelo | SPDM | AI MS-1 | Cedex-Shell | Cedex-COST | Illinois | Minnesota | USACE | ME-PDG | AUSTROADS
[8 empty] | Ni | 124111662.6 | 4658519.5 | 2360892.3 | 1489283.3 | 2078048.2 | 7462220.0 | 3781740.7 | 10265846.1 | 24816777.0
[8 empty] | Dr | 0.1505096 | 4.009858 | 7.912263 | 12.54295 | 8.989204544 | 2.503276 | 4.939524 | 1.819626 | 0.7527166
#NAME?
#NAME?
#NAME?
[8 empty] | R (%) | 80 | 85 | 90 | 95 | 97.5
[8 empty] | SF | 6 | 6 | 6 | 6 | 6
[8 empty] | RF | 2.4 | 3 | 4 | 6 | 9
[8 empty] | SF/RF | 2.5 | 2 | 1.5 | 1 | 0.6666667
[9 empty] | 2.5 | 2 | 1.5 | 1 | 0.67
Ni
[6 empty] | 732 | 0.000732 | 1286.904 | 12666.06 | 0.08606557
[6 empty] | 169 | 0.000169 | 29481.27 | 552.8934 | 0.3727811
[6 empty] | 215.6129 | 0.0002156129 | 16300000 | 1 | 0.2921903
[6 empty] | 100.0474 | 0.0001000474 | 16300000 | 1 | 0.6297018
[6 empty] | 91.05054 | 9.105054e-05 | 16300000 | 1 | 0.6919234
[6 empty] | 69.82123 | 6.982123e-05 | 16300000 | 1 | 0.9023043
[6 empty] | 70.04291 | 7.004291e-05 | 16300000 | 1 | 0.8994486
[6 empty] | 67.44154 | 6.744154e-05 | 16300000 | 1 | 0.9341424
[6 empty] | 105.0185 | 0.0001050185 | 16300000.0 | 1 | 0.5998942
[6 empty] | 110.37 | 0.00011037 | #NAME? | #NAME? | 0.5708073
[6 empty] | 139.3871 | 0.0001393871 | 16300000 | 1 | 0.4519788
250.9494
4500
4.3
12.4
-1.1
16300000
12
63
| 80 | 0.5517241

## diseno
W18 | R | Zr | So | Po | Pt
18680000 | 0.85 | -1.036433 | 0.45 | 4.2 | 2.5
Ei (Mpa) |  |  |  | SNreq |  |  | ai |  |  | Di (in) |  |  | ΣSNi |  |  | Respuesta (με)
1 | 2 | 3 | 4 | 1 | 2 | 3 | 1 | 2 | 3 | 1 | 2 | 3 | 1 | 2 | 3 | Tensión | Compresión
652.5 | 26.1 | 14.5 | 7.25 | #NAME? | #NAME? | #NAME? | #NAME? | #NAME? | #NAME? | 7 | 8 | 10 | #NAME? | #NAME? | #NAME? | 134 | 236
4500 | 180 | 100 | 50 | [6 empty] | 177.8 | 203.2 | 254